## Лист1
Влияние магния на свойства алюминия при низких температурах
tисп, °C | σв, Мпа | σ0.2, Мпа | δ, % | tисп, °C | σв, Мпа | σ0.2, Мпа | δ, %
99,97 % Al |  |  |  | Al + 1,85 % Mg
20 | 76 | 20 | 54 | 20 | 142 | 64 | 30
-196 | 168 | 31 | 67 | -196 | 243 | 81 | 54
-253 | 283 | 38 | 68 | -253 | 407 | 90 | 57
-269 | 327 | 46 | 56 | -269 | 388 | 101 | 41
Al + 1,4 % Mg |  |  |  | Al + 3,87 % Mg
20 | 123 | 53 | 30 | 20 | 233 | 91 | 28
-196 | 213 | 64 | 54 | -196 | 341 | 102 | 53
-253 | 387 | 78 | 57 | -253 | 495 | 118 | 56
-269 | 375 | 88 | 42 | -269 | 476 | 125 | 40
Al + 5,6 % Mg |  |  |  | -253 | 427 | 232 | 8
20 | 287 | 110 | 27 | -269 | 417 | 242 | 8
-196 | 410 | 121 | 50 | Al + 9,55 % Mg
-253 | 533 | 138 | 34 | 20 | 359 | 162 | 9
-269 | 528 | 142 | 37 | -196 | 363 | 177 | 6
Al + 8,32% Mg |  |  |  | -253 | 373 | 197 | 4
20 | 353 | 177 | 14 | -269 | 373 | 212 | 4
-196 | 374 | 192 | 8
Влияние температуры на свойсва отожженных алюминиевых сплавов при низких температурах |  |  |  |  | Влияние скандия на свойства полос плавов системы Al-Sc (продольное направление)
tисп, °C | σв, Мпа | σ0.2, Мпа | δ, % |  | Sc, % | σв, Мпа | σ0.2, Мпа | δ, %
Al + 1,54 % Mn |  |  |  |  | 0 | 85 | 67 | 41
20 | 108 | 59 | 41 |  | 0.14 | 98 | 78 | 39
-196 | 235 | 69 | 35 |  | 0.23 | 178 | 157 | 18
-253 | 363 | 78 | 40 |  | 0.35 | 234 | 216 | 15
-269 | 363 | 127 | 45 |  | 0.4 | 246 | 248 | 16
Al + 0,53 % Mn + 5,25 |  |  |  |  | 0.55 | 292 | 278 | 15
20 | 314 | 157 | 18
-196 | 421 | 176 | 32
-253 | 471 | 186 | 18
-269 | 490 | 196 | 14
Al + 0,7 % Mn + 6,22 % Mg + 0,09 % Ti
20 | 353 | 186 | 20
-196 | 421 | 186 | 34
-253 | 510 | 235 | 20
-279 | 490 | 186 | 18