## Лист1
Пластичность особо чистой бронзы при добавке в шихту 0,07 % Zr |  |  |  | Вакуумплавленная высокочистая бронза (6% Al) после деформации и отжига |  |  |  | Влияние термообработки, химического состава и температуры на относительное сужение хромистой бронзы
|  |  |  | t, °C | σв, Мпа | δ, % | ψ, % | Химический состав, % |  | ψ, %, при tисп, °C
t, °C | δ, % | ψ, % |  | 20 | 416 | 39 | 87 | Cr | P | 20 | 400 | 500 | 600 | 800
450 | 73 | 73 |  | 200 | 374 | 62 | 84 | 0.85 | 0 | 46/58 | 7/61 | 8/42 | 11/31 | 49/42
500 | 76 | 86 |  | 300 | 351 | 36 | 90 | 0.85 | 0.01 | 70/72 | 13/67 | 11/74 | 15/67 | 70/56
550 | 86 | 89 |  | 400 | 193 | 70 | 94 | 0.77 | 0.04 | 63/71 | 16/59 | 10/60 | 15/61 | 56/63
600 | 68 | 84 |  | 500 | 131 | 54 | 100 | 0.79 | 0.08 | 44/73 | 14/64 | 17/58 | 13/47 | 74/71
|  |  |  | 600 | 116 | 80 | 100 | 0.9 | 0.18 | 39/62 | 37/71 | 26/70 | 21/77 | 61/64
|  |  |  | 700 | 50 | 119 | 100 | В числителе - значение ψ после закалки и отпуска, в знаменателе - после отжига
|  |  |  | 800 | 25 | 129 | 100
|  |  |  | 900 | 18 | 129 | 100
Влияние температуры на свойства бронзы марки БрКМц3-1
tисп, °C | σв, Мпа | δ, % | ψ, % | tисп, °C | σв, Мпа | δ, % | ψ, %
20 | 420 | 67.2 | 78.2 | 500 | 172 | 62.5 | 87.8
100 | 411 | 63.6 | 77.3 | 600 | 121 | 62.4 | 95.5
200 | 386 | 64.1 | 78.5 | 700 | 65 | 63.5 | 96.3
300 | 351 | 56.9 | 62.7 | 800 | 36 | 89 | 100
400 | 273 | 58 | 64.1 | 900 | 19 | 105.2 | 100