## Лист1
Атомный номер | 48 | Влияние температуры на мех. свойства кадмия чистотой 99,98%
Атомная масса | 112.4
Атомный радиус | 0,156 нм | t, °C | σв, Мпа | δ, % | ψ, %
Известно изотопов | стабильны: 8 | -196 | 284/304 | 34/27 | 40/23
Электронное строение |  | -100 | 167/186 | 40 | 97/95
Электроотрицательность | 1.1 | -35 | 127/137 | 50/44 | 99/97
Потенциал ионизации | 8,991 эВ | 24 | 88/108 | 42/50 | 76/96
Кристалическая решетка | п.г.с. a= 0,296 нм | 85 | 59/88 | 72/36 | 94/90
Плотность |  | 142 | 39/59 | 95/84 | 88/86
tпл | 321 °C | 202 | 20/29 | 90/50 | 93/86
tкип | 766 °C
E | 50 Гпа
C | 0,563 нм
C/A | 1.882
[𝐾𝑟] 〖4𝑑〗^10 〖5𝑠〗^2
〖8,65 𝜏/м〗^3
〖В числителе −значение для 𝐸= 2∗10〗^(−2) с^(−1)
〖В знаменатиле −значение для 𝐸= 2∗10〗^(−1) с^(−1)