## Sheet1
Влияние примесей на свойства литой латуни Л68 при 820 °C |  |  |  |  | Характеристики горячей прокатки при 810 С слитков латуни Л68
[5 empty] | Характеристика | Номер прохода
Добавка % |  | σв, Мпа | δ, % | ψ, % |  | 1 | 2 | 3 | 4 | 5 | 6
Pb | Li |  |  |  | Толщина слитка, мм
- | - | 21 | 34 | 59 | До прокатки | 90 | 65 | 44 | 27 | 17 | 11.5
0.01 | - | 22 | 37 | 57 | После прокатки | 65 | 44 | 27 | 17 | 11.5 | 9
0.03 | - | 17 | 35 | 43 | Величина обжатия
0.05 | - | 16 | 22 | 33 | мм | 25 | 21 | 17 | 10 | 5.5 | 2.5
- | 0.05 | 15 | 48 | 94 | % | 28 | 32 | 38 | 37 | 32 | 32
0.05 | 0.05 | 15 | 52 | 85 | Деформация станины
0.4 | - | 13 | 6 | 4 | мм | 0.05 | 0.05 | 0.06 | 0.07 | 0.07 | 0.07
0.4 | 0.05 | 13 | 21 | 30 | Сила тока, А | 60 | 85 | 110 | 138 | 147 | 141
- | -* | 17 | 42 | 83
* В последней плавке применяли медь двойного электролиза и цинк чистотой более 99,99% |  |  |  |  | Характеристики горячей прокатки при 810 °C слитков латуни Л63
[5 empty] | Характеристика | Номер прохода
[6 empty] | 1 | 2 | 3 | 4 | 5 | 6
Толщина слитка, мм
Влияние 0,5 % Si на относительное сужение латуни Л68 |  |  |  |  | До прокатки | 70 | 40 | 19 | 9 | 6 | 4.5
[5 empty] | После прокатки | 40 | 19 | 9 | 6 | 4.5 | 4
tисп, °C | ψ, % | Л68 | Л68 + 0,5 % Si |  | Величина обжатия
20 |  | 77 | 70 |  | мм | 30 | 21 | 10 | 3 | 1.5 | 0.5
300 |  | 30 | 70 |  | % | 43 | 52 | 53 | 33 | 25 | 11
500 |  | 20 | 67 |  | Деформация станины
600 |  | 44 | 75 |  | мм | 0.2 | 0.03 | 0.05 | 0.06 | 0.06 | 0.07
700 |  | 92 | 96 |  | Темпер. до прокатки, °C | 810 | 780 | 740 | 690 | 610 | 500