## Sheet1
Влияние добавок на свойсва медных сплавов (* литые образцы) | [5 empty] | Влияние температуры на свойсва медных сплавов (uраст = 20 мм/мин)
[6 empty] | tисп, °C | Cu + 4,7% Al |  |  | Cu + 1% Al |  |  | Cu + 3% Sn |  |  | Cu + 3,7% Si
Добавка % | НВ* | σв, Мпа | δ, % | ψ, % | Электропроводность % |  | σв, Мпа | δ, % | ψ, % | σв, Мпа | δ, % | ψ, % | σв, Мпа | δ, % | ψ, % | σв, Мпа | δ, % | ψ, %
Медь Moб | 360 | 221 | 45 | - | 100 | 20 | 342 | 69.9 | 80 | 231 | 61.1 | 89.8 | 275 | 39.1 | 44.4 | 424 | 65 | 67
Медь MB | 36 | 200 | 40 | - | 102 | 200 | 300 | 59.6 | 73.2 | 179 | 60.3 | 81.8 | 265 | 36.5 | 40 | - | - | -
0,10Zr | 48.9 | 240 | 40 | 88.8 | 97 | 300 | 256 | 44 | 39.2 | 156 | 51.1 | 71.7 | 243 | 26.7 | 24.3 | - | - | -
0,15Zr | 52.7 | 245 | 36.6 | - | 97 | 400 | 234 | 26.6 | 27.6 | 158 | 35 | 53.8 | 203 | 17.7 | 19 | 259 | 36 | 30
0,20Zr | 56.1 | 255 | 39.6 | 88.8 | 96 | 500 | 184 | 33.1 | 10.8 | 123 | 53.3 | 58.5 | 168 | 26 | 23.5 | - | - | -
0,50Zr | 61 | 273 | 37.5 | 84.2 | 92.5 | 600 | 125 | 36.7 | 32.6 | 87 | 79.1 | 90.5 | 112 | 24.5 | 20.1 | 89 | 60.27 | 98.6
0,05Zr | 50.7 | 241 | 37.8 | - | 90 | 800 | 39 | 103 | 97.5 | 30 | 54.4 | 98.4 | 43 | 22.5 | 21.7 | 65 | 71.7 | 98.4
0,01Ti | [5 empty] | 900 | 27 | 100 | 92.7 | 20 | 81.1 | 97.9 | 27 | 28.6 | 22.5 | 36 | 61.2 | 99.3
0,03Zr | 49.6 | 230 | 41.5 | - | 90.5
0,016Ti
0,05Zr | 51.2 | 247 | 39.4 | 88.5 | 98
0,05Cr
0,07Zr | 52.3 | 261 | 33.9 | 86.9 | 94.7
0,08Cr
0,06Cr | 54.9 | 253 | 37.7 | 86.5 | 89.2
0,10Cr
0,009Cr | 47.2 | 225 | 42 | - | 97.2
0,01Ti
0,12Ni | 48.1 | 227 | 41.7 | 88 | 91.7
0,005B
0,40Ni | 45.5 | 237 | 30 | - | 88.7
0,04Be
0,003Ti
0,19Ni | 49.4 | 235 | 35 | - | 85.7
0,02Be
0,014Ti
0,32Ni | 48.9 | 230 | - | 88.3 | 97.7
0,04Be
0,014B
0,11La | 44.2 | 238 | - | 86.6 | 99.5